## Sheet1
link | title | num | letter | hydrogel | sentence | figure | SEM | SEM_img | scale | modulus | measurement | modification | skip
x | x | x | x | GO(0)-PNIPAM(0.25) | x | x | sem/test/GO0-0.25 | GO0-0.25 5000x left.tif | 0 | young’s | 2.39 kPa
x | x | x | x | GO(0)-PNIPAM(0.25) | x | x | sem/test/GO0-0.25 | GO0-0.25 600x holes.tif | 0 | young’s | 2.39 kPa
x | x | x | x | GO(0)-PNIPAM(0.25) | x | x | sem/test/GO0-0.25 | GO0-0.25 1200x center.tif | 0 | young’s | 2.39 kPa
x | x | x | x | GO(0)-PNIPAM(0.25) | x | x | sem/test/GO0-0.25 | GO0-0.25 1300x left.tif | 0 | young’s | 2.39 kPa
x | x | x | x | GO(0)-PNIPAM(0.25) | x | x | sem/test/GO0-0.25 | GO0-0.25.jpg | 0 | young’s | 2.39 kPa
x | x | x | x | GO(0)-PNIPAM(0.25) | x | x | sem/test/GO0-0.25 | GO0-0.25 5000x holes.tif | 0 | young’s | 2.39 kPa
x | x | x | x | GO(0)-PNIPAM(0.25) | x | x | sem/test/GO0-0.25 | GO0-0.25 600X.tif | 0 | young’s | 2.39 kPa
x | x | x | x | GO(0)-PNIPAM(0.25) | x | x | sem/test/GO0-0.25 | GO0-0.25 10000x center large pores.tif | 0 | young’s | 2.39 kPa
x | x | x | x | GO(0)-PNIPAM(0.25) | x | x | sem/test/GO0-0.25 | GO0-0.25 5000X.tif | 0 | young’s | 2.39 kPa
x | x | x | x | GO(0)-PNIPAM(0.25) | x | x | sem/test/GO0-0.25 | GO0-0.25 1300x center down.tif | 0 | young’s | 2.39 kPa
x | x | x | x | GO(0)-PNIPAM(0.25) | x | x | sem/test/GO0-0.25 | GO0-0.25 5000x center large pores.tif | 0 | young’s | 2.39 kPa
x | x | x | x | GO(0)-PNIPAM(0.25) | x | x | sem/test/GO0-0.25 | GO0-0.25 10000x center small pores.tif | 0 | young’s | 2.39 kPa
x | x | x | x | GO(0)-PNIPAM(0.25) | x | x | sem/test/GO0-0.25 | GO0-0.25 2500x center down.tif | 0 | young’s | 2.39 kPa
x | x | x | x | GO(0)-PNIPAM(0.25) | x | x | sem/test/GO0-0.25 | GO0-0.25 2500x.tif | 0 | young’s | 2.39 kPa
x | x | x | x | GO(0)-PNIPAM(0.25) | x | x | sem/test/GO0-0.25 | GO0-0.25 10000x center.tif | 0 | young’s | 2.39 kPa
x | x | x | x | GO(0)-PNIPAM(0.25) | x | x | sem/test/GO0-0.25 | GO0-0.25 2500x center.tif | 0 | young’s | 2.39 kPa
x | x | x | x | GO(0)-PNIPAM(0.25) | x | x | sem/test/GO0-0.25 | GO0-0.25 30x.tif | 0 | young’s | 2.39 kPa
x | x | x | x | GO(0)-PNIPAM(0.25) | x | x | sem/test/GO0-0.25 | GO0-0.25 2500x center1.tif | 0 | young’s | 2.39 kPa
x | x | x | x | GO(0)-PNIPAM(0.25) | x | x | sem/test/GO0-0.25 | GO0-0.25 2500x top.tif | 0 | young’s | 2.39 kPa
x | x | x | x | GO(0)-PNIPAM(0.25) | x | x | sem/test/GO0-0.25 | GO0-0.25 10000x top.tif | 0 | young’s | 2.39 kPa
x | x | x | x | GO(0)-PNIPAM(0.25) | x | x | sem/test/GO0-0.25 | GO0-0.25 1300x top.tif | 0 | young’s | 2.39 kPa
x | x | x | x | GO(0)-PNIPAM(0.25) | x | x | sem/test/GO0-0.25 | GO0-0.25 5000x top.tif | 0 | young’s | 2.39 kPa
x | x | x | x | GO(0)-PNIPAM(0.25) | x | x | sem/test/GO0-0.25 | GO0-0.25 2500x holes.tif | 0 | young’s | 2.39 kPa
x | x | x | x | GO(0)-PNIPAM(0.25) | x | x | sem/test/GO0-0.25 | GO0-0.25 2500x center large pores.tif | 0 | young’s | 2.39 kPa
x | x | x | x | GO(0)-PNIPAM(0.25) | x | x | sem/test/GO0-0.25 | GO0-0.25 5000x center.tif | 0 | young’s | 2.39 kPa
x | x | x | x | GO(0)-PNIPAM(0.25) | x | x | sem/test/GO0-0.25 | GO0-0.25 2500x center small pores.tif | 0 | young’s | 2.39 kPa
x | x | x | x | GO(0)-PNIPAM(0.25) | x | x | sem/test/GO0-0.25 | GO0-0.25 40x.tif | 0 | young’s | 2.39 kPa
x | x | x | x | GO(0)-PNIPAM(0.25) | x | x | sem/test/GO0-0.25 | GO0-0.25 300x center.tif | 0 | young’s | 2.39 kPa
x | x | x | x | GO(0)-PNIPAM(0.25) | x | x | sem/test/GO0-0.25 | GO0-0.25 5000x1.tif | 0 | young’s | 2.39 kPa
x | x | x | x | GO(0)-PNIPAM(0.25) | x | x | sem/test/GO0-0.25 | GO0-0.25 5000x.tif | 0 | young’s | 2.39 kPa
x | x | x | x | GO(0)-PNIPAM(0.25) | x | x | sem/test/GO0-0.25 | GO0-0.25 10000x left.tif | 0 | young’s | 2.39 kPa
x | x | x | x | GO(0)-PNIPAM(0.25) | x | x | sem/test/GO0-0.25 | GO0-0.25 2500x left.tif | 0 | young’s | 2.39 kPa
x | x | x | x | GO(0)-PNIPAM(0.25) | x | x | sem/test/GO0-0.25 | GO0-0.25 5000x center small pores.tif | 0 | young’s | 2.39 kPa
x | x | x | x | GO(0)-PNIPAM(0.25) | x | x | sem/test/GO0-0.25 | GO0-0.25 2.jpg | 0 | young’s | 2.39 kPa
x | x | x | x | GO(0)-PNIPAM(0.25) | x | x | sem/test/GO0-0.25 | GO0-0.25 1300x center.tif | 0 | young’s | 2.39 kPa
x | x | x | x | GO(0)-PNIPAM(0.25) | x | x | sem/test/GO0-0.25 | GO0-0.25 10000x.tif | 0 | young’s | 2.39 kPa
x | x | x | x | GO(0)-PNIPAM(0.5) | x | x | sem/test/GO0-0.5 | GO0-0.5 5000x.tif | 0 | young’s | 2.58 kPa
x | x | x | x | GO(0)-PNIPAM(0.5) | x | x | sem/test/GO0-0.5 | GO0-0.5 10000x .tif | 0 | young’s | 2.58 kPa
x | x | x | x | GO(0)-PNIPAM(0.5) | x | x | sem/test/GO0-0.5 | GO0-0.5 5000x 1.tif | 0 | young’s | 2.58 kPa
x | x | x | x | GO(0)-PNIPAM(0.5) | x | x | sem/test/GO0-0.5 | GO0-0.5 10000x 1.tif | 0 | young’s | 2.58 kPa
x | x | x | x | GO(0)-PNIPAM(0.5) | x | x | sem/test/GO0-0.5 | GO0-0.5 2500x 1.tif | 0 | young’s | 2.58 kPa
x | x | x | x | GO(0)-PNIPAM(1) | x | x | sem/test/GO0-1 | GO0-1 5000x 1.tif | 0 | young’s | 7.9 kPa
x | x | x | x | GO(0)-PNIPAM(1) | x | x | sem/test/GO0-1 | GO0-1 300x center.tif | 0 | young’s | 7.9 kPa
x | x | x | x | GO(0)-PNIPAM(1) | x | x | sem/test/GO0-1 | GO0-1 5000x center.tif | 0 | young’s | 7.9 kPa
x | x | x | x | GO(0)-PNIPAM(1) | x | x | sem/test/GO0-1 | GO0-1 10000x 3.tif | 0 | young’s | 7.9 kPa
x | x | x | x | GO(0)-PNIPAM(1) | x | x | sem/test/GO0-1 | GO0-1 2500x 2.tif | 0 | young’s | 7.9 kPa
x | x | x | x | GO(0)-PNIPAM(1) | x | x | sem/test/GO0-1 | GO0-1 2500x 1.tif | 0 | young’s | 7.9 kPa
x | x | x | x | GO(0)-PNIPAM(1) | x | x | sem/test/GO0-1 | GO0-1 2500x center.tif | 0 | young’s | 7.9 kPa
x | x | x | x | GO(0)-PNIPAM(1) | x | x | sem/test/GO0-1 | GO0-1 35x.tif | 0 | young’s | 7.9 kPa
x | x | x | x | GO(0)-PNIPAM(1) | x | x | sem/test/GO0-1 | GO0-1 5000x.tif | 0 | young’s | 7.9 kPa
x | x | x | x | GO(0)-PNIPAM(1) | x | x | sem/test/GO0-1 | GO0-1 1300x center.tif | 0 | young’s | 7.9 kPa
x | x | x | x | GO(0)-PNIPAM(1) | x | x | sem/test/GO0-1 | GO0-1 2500x.tif | 0 | young’s | 7.9 kPa
x | x | x | x | GO(0)-PNIPAM(1) | x | x | sem/test/GO0-1 | GO0-1 5000x 3.tif | 0 | young’s | 7.9 kPa
x | x | x | x | GO(0)-PNIPAM(1) | x | x | sem/test/GO0-1 | GO0-1 10000x 1.tif | 0 | young’s | 7.9 kPa
x | x | x | x | GO(0)-PNIPAM(1) | x | x | sem/test/GO0-1 | GO0-1 10000x 2.tif | 0 | young’s | 7.9 kPa
x | x | x | x | GO(0)-PNIPAM(1) | x | x | sem/test/GO0-1 | GO0-1 5000x 4.tif | 0 | young’s | 7.9 kPa
x | x | x | x | GO(0)-PNIPAM(1) | x | x | sem/test/GO0-1 | GO0-1 600x left top.tif | 0 | young’s | 7.9 kPa
x | x | x | x | GO(0)-PNIPAM(1) | x | x | sem/test/GO0-1 | GO0-1 5000x 5.tif | 0 | young’s | 7.9 kPa
x | x | x | x | GO(0)-PNIPAM(1) | x | x | sem/test/GO0-1 | GO0-1 5000x 2.tif | 0 | young’s | 7.9 kPa
x | x | x | x | GO(0)-PNIPAM(1) | x | x | sem/test/GO0-1 | GO0-1 5000X.tif | 0 | young’s | 7.9 kPa
x | x | x | x | GO(0)-PNIPAM(1) | x | x | sem/test/GO0-1 | GO0-1 10000x center.tif | 0 | young’s | 7.9 kPa
x | x | x | x | GO(0)-PNIPAM(1) | x | x | sem/test/GO0-1 | GO0-1 10000x.tif | 0 | young’s | 7.9 kPa
x | x | x | x | GO(0)-PNIPAM(1) | x | x | sem/test/GO0-1 | GO0-1 2500x 3.tif | 0 | young’s | 7.9 kPa
x | x | x | x | GO(0)-PNIPAM(2) | x | x | sem/test/GO0-2 | GO0-2 40x.tif | 0 | young’s | 13.49 kPa
x | x | x | x | GO(0)-PNIPAM(2) | x | x | sem/test/GO0-2 | GO0-2 5000x 4.tif | 0 | young’s | 13.49 kPa
x | x | x | x | GO(0)-PNIPAM(2) | x | x | sem/test/GO0-2 | GO0-2 surface 2.jpg | 0 | young’s | 13.49 kPa
x | x | x | x | GO(0)-PNIPAM(2) | x | x | sem/test/GO0-2 | GO0-2 1300x center.tif | 0 | young’s | 13.49 kPa
x | x | x | x | GO(0)-PNIPAM(2) | x | x | sem/test/GO0-2 | GO0-2 10000x right.tif | 0 | young’s | 13.49 kPa
x | x | x | x | GO(0)-PNIPAM(2) | x | x | sem/test/GO0-2 | GO0-2 10000x top.tif | 0 | young’s | 13.49 kPa
x | x | x | x | GO(0)-PNIPAM(2) | x | x | sem/test/GO0-2 | GO0-2 600x top.tif | 0 | young’s | 13.49 kPa
x | x | x | x | GO(0)-PNIPAM(2) | x | x | sem/test/GO0-2 | GO0-2 SSurface.jpg | 0 | young’s | 13.49 kPa
x | x | x | x | GO(0)-PNIPAM(2) | x | x | sem/test/GO0-2 | GO0-2 2500x top.tif | 0 | young’s | 13.49 kPa
x | x | x | x | GO(0)-PNIPAM(2) | x | x | sem/test/GO0-2 | GO0-2 5000x 2.tif | 0 | young’s | 13.49 kPa
x | x | x | x | GO(0)-PNIPAM(2) | x | x | sem/test/GO0-2 | GO0-2 10000X.tif | 0 | young’s | 13.49 kPa
x | x | x | x | GO(0)-PNIPAM(2) | x | x | sem/test/GO0-2 | GO0-2 10000x 1.tif | 0 | young’s | 13.49 kPa
x | x | x | x | GO(0)-PNIPAM(2) | x | x | sem/test/GO0-2 | GO0-2 1300x.tif | 0 | young’s | 13.49 kPa
x | x | x | x | GO(0)-PNIPAM(2) | x | x | sem/test/GO0-2 | GO0-2 10000x 2.tif | 0 | young’s | 13.49 kPa
x | x | x | x | GO(0)-PNIPAM(2) | x | x | sem/test/GO0-2 | GO0-2 10000x center.tif | 0 | young’s | 13.49 kPa
x | x | x | x | GO(0)-PNIPAM(2) | x | x | sem/test/GO0-2 | GO0-2 5000x right.tif | 0 | young’s | 13.49 kPa
x | x | x | x | GO(0)-PNIPAM(2) | x | x | sem/test/GO0-2 | GO0-2 2500x center.tif | 0 | young’s | 13.49 kPa
x | x | x | x | GO(0)-PNIPAM(2) | x | x | sem/test/GO0-2 | GO0-2 5000x 3.tif | 0 | young’s | 13.49 kPa
x | x | x | x | GO(0)-PNIPAM(2) | x | x | sem/test/GO0-2 | GO0-2 150x.tif | 0 | young’s | 13.49 kPa
x | x | x | x | GO(0)-PNIPAM(2) | x | x | sem/test/GO0-2 | GO0-2 600X.tif | 0 | young’s | 13.49 kPa
x | x | x | x | GO(0)-PNIPAM(2) | x | x | sem/test/GO0-2 | GO0-2 center.jpg | 0 | young’s | 13.49 kPa
x | x | x | x | GO(0)-PNIPAM(2) | x | x | sem/test/GO0-2 | GO0-2 5000x top.tif | 0 | young’s | 13.49 kPa
x | x | x | x | GO(0)-PNIPAM(2) | x | x | sem/test/GO0-2 | GO0-2 5000x center.tif | 0 | young’s | 13.49 kPa
x | x | x | x | GO(0)-PNIPAM(2) | x | x | sem/test/GO0-2 | GO0-2 1300x top.tif | 0 | young’s | 13.49 kPa
x | x | x | x | GO(0)-PNIPAM(2) | x | x | sem/test/GO0-2 | GO0-2 2500x 2.tif | 0 | young’s | 13.49 kPa
x | x | x | x | GO(0)-PNIPAM(2) | x | x | sem/test/GO0-2 | GO0-2 2500x right.tif | 0 | young’s | 13.49 kPa
x | x | x | x | GO(0)-PNIPAM(2) | x | x | sem/test/GO0-2 | GO0-2 5000x.tif | 0 | young’s | 13.49 kPa
x | x | x | x | GO(0)-PNIPAM(2) | x | x | sem/test/GO0-2 | GO0-2 1300x right.tif | 0 | young’s | 13.49 kPa
x | x | x | x | GO(0)-PNIPAM(2) | x | x | sem/test/GO0-2 | GO0-2 5000x 1.tif | 0 | young’s | 13.49 kPa
x | x | x | x | GO(0)-PNIPAM(2) | x | x | sem/test/GO0-2 | GO0-2 2500x.tif | 0 | young’s | 13.49 kPa
x | x | x | x | GO(0.25)-PNIPAM(0.25) | x | x | sem/test/GO0.25-0.25 | GO0.25-0.25 80x two different structure.tif | 0 | young’s | 3.18 kPa
x | x | x | x | GO(0.25)-PNIPAM(0.25) | x | x | sem/test/GO0.25-0.25 | GO0.25-0.25 2500x 2.tif | 0 | young’s | 3.18 kPa
x | x | x | x | GO(0.25)-PNIPAM(0.25) | x | x | sem/test/GO0.25-0.25 | GO0.25-0.25 2500x.tif | 0 | young’s | 3.18 kPa
x | x | x | x | GO(0.25)-PNIPAM(0.25) | x | x | sem/test/GO0.25-0.25 | GO0.25-0.25 1300x top 2.tif | 0 | young’s | 3.18 kPa
x | x | x | x | GO(0.25)-PNIPAM(0.25) | x | x | sem/test/GO0.25-0.25 | GO0.25-0.25 10000x top 2.tif | 0 | young’s | 3.18 kPa
x | x | x | x | GO(0.25)-PNIPAM(0.25) | x | x | sem/test/GO0.25-0.25 | GO0.25-0.25 10000x 1.tif | 0 | young’s | 3.18 kPa
x | x | x | x | GO(0.25)-PNIPAM(0.25) | x | x | sem/test/GO0.25-0.25 | GO0.25-0.25 5000x.tif | 0 | young’s | 3.18 kPa
x | x | x | x | GO(0.25)-PNIPAM(0.25) | x | x | sem/test/GO0.25-0.25 | GO0.25-0.25 1300x left.tif | 0 | young’s | 3.18 kPa
x | x | x | x | GO(0.25)-PNIPAM(0.25) | x | x | sem/test/GO0.25-0.25 | GO0.25-0.25 2500x center.tif | 0 | young’s | 3.18 kPa
x | x | x | x | GO(0.25)-PNIPAM(0.25) | x | x | sem/test/GO0.25-0.25 | GO0.25-0.25 2500x top.tif | 0 | young’s | 3.18 kPa
x | x | x | x | GO(0.25)-PNIPAM(0.25) | x | x | sem/test/GO0.25-0.25 | GO0.25-0.25 10000x.tif | 0 | young’s | 3.18 kPa
x | x | x | x | GO(0.25)-PNIPAM(0.25) | x | x | sem/test/GO0.25-0.25 | GO0.25-0.25 1300x top.tif | 0 | young’s | 3.18 kPa
x | x | x | x | GO(0.25)-PNIPAM(0.25) | x | x | sem/test/GO0.25-0.25 | GO0.25-0.25 2500x 1.tif | 0 | young’s | 3.18 kPa
x | x | x | x | GO(0.25)-PNIPAM(0.25) | x | x | sem/test/GO0.25-0.25 | GO0.25-0.25 10000x left.tif | 0 | young’s | 3.18 kPa
x | x | x | x | GO(0.25)-PNIPAM(0.25) | x | x | sem/test/GO0.25-0.25 | GO0.25-0.25 10000x right.tif | 0 | young’s | 3.18 kPa
x | x | x | x | GO(0.25)-PNIPAM(0.25) | x | x | sem/test/GO0.25-0.25 | GO0.25-0.25 10000x center.tif | 0 | young’s | 3.18 kPa
x | x | x | x | GO(0.25)-PNIPAM(0.25) | x | x | sem/test/GO0.25-0.25 | GO0.25-0.25 2500x left.tif | 0 | young’s | 3.18 kPa
x | x | x | x | GO(0.25)-PNIPAM(0.25) | x | x | sem/test/GO0.25-0.25 | GO0.25-0.25 600X.tif | 0 | young’s | 3.18 kPa
x | x | x | x | GO(0.25)-PNIPAM(0.25) | x | x | sem/test/GO0.25-0.25 | GO0.25-0.25 5000x top.tif | 0 | young’s | 3.18 kPa
x | x | x | x | GO(0.25)-PNIPAM(0.25) | x | x | sem/test/GO0.25-0.25 | GO0.25-0.25 600x top 2.tif | 0 | young’s | 3.18 kPa
x | x | x | x | GO(0.25)-PNIPAM(0.25) | x | x | sem/test/GO0.25-0.25 | GO0.25-0.25 300x top 2.tif | 0 | young’s | 3.18 kPa
x | x | x | x | GO(0.25)-PNIPAM(0.25) | x | x | sem/test/GO0.25-0.25 | GO0.25-0.25 10000x 2.tif | 0 | young’s | 3.18 kPa
x | x | x | x | GO(0.25)-PNIPAM(0.25) | x | x | sem/test/GO0.25-0.25 | GO0.25-0.25 5000x 1.tif | 0 | young’s | 3.18 kPa
x | x | x | x | GO(0.25)-PNIPAM(0.25) | x | x | sem/test/GO0.25-0.25 | GO0.25-0.25 1300X right.tif | 0 | young’s | 3.18 kPa
x | x | x | x | GO(0.25)-PNIPAM(0.25) | x | x | sem/test/GO0.25-0.25 | GO0.25-0.25 1200x center.tif | 0 | young’s | 3.18 kPa
x | x | x | x | GO(0.25)-PNIPAM(0.25) | x | x | sem/test/GO0.25-0.25 | GO0.25-0.25 2500x top 2.tif | 0 | young’s | 3.18 kPa
x | x | x | x | GO(0.25)-PNIPAM(0.25) | x | x | sem/test/GO0.25-0.25 | GO0.25-0.25 10000x top.tif | 0 | young’s | 3.18 kPa
x | x | x | x | GO(0.25)-PNIPAM(0.25) | x | x | sem/test/GO0.25-0.25 | GO0.25-0.25 600x right.tif | 0 | young’s | 3.18 kPa
x | x | x | x | GO(0.25)-PNIPAM(0.25) | x | x | sem/test/GO0.25-0.25 | GO0.25-0.25 5000x center.tif | 0 | young’s | 3.18 kPa
x | x | x | x | GO(0.25)-PNIPAM(0.25) | x | x | sem/test/GO0.25-0.25 | GO0.25-0.25 5000x 2.tif | 0 | young’s | 3.18 kPa
x | x | x | x | GO(0.25)-PNIPAM(0.25) | x | x | sem/test/GO0.25-0.25 | GO0.25-0.25 2500x right.tif | 0 | young’s | 3.18 kPa
x | x | x | x | GO(0.25)-PNIPAM(0.25) | x | x | sem/test/GO0.25-0.25 | GO0.25-0.25 5000x left.tif | 0 | young’s | 3.18 kPa
x | x | x | x | GO(0.25)-PNIPAM(0.25) | x | x | sem/test/GO0.25-0.25 | GO0.25-0.25 5000x top 2.tif | 0 | young’s | 3.18 kPa
x | x | x | x | GO(0.25)-PNIPAM(0.25) | x | x | sem/test/GO0.25-0.25 | GO0.25-0.25 5000x right.tif | 0 | young’s | 3.18 kPa
x | x | x | x | GO(0.25)-PNIPAM(0.5) | x | x | sem/test/GO0.25-0.5 | GO0.25-0.5 5000x.tif | 0 | young’s | 3.89 kPa
x | x | x | x | GO(0.25)-PNIPAM(0.5) | x | x | sem/test/GO0.25-0.5 | GO0.25-0.5 2500x top.tif | 0 | young’s | 3.89 kPa
x | x | x | x | GO(0.25)-PNIPAM(0.5) | x | x | sem/test/GO0.25-0.5 | GO0.25-0.5 1300x top.tif | 0 | young’s | 3.89 kPa
x | x | x | x | GO(0.25)-PNIPAM(0.5) | x | x | sem/test/GO0.25-0.5 | GO0.25-0.5 5000x top small pores.tif | 0 | young’s | 3.89 kPa
x | x | x | x | GO(0.25)-PNIPAM(0.5) | x | x | sem/test/GO0.25-0.5 | GO0.25-0.5 5000x top.tif | 0 | young’s | 3.89 kPa
x | x | x | x | GO(0.25)-PNIPAM(0.5) | x | x | sem/test/GO0.25-0.5 | GO0.25-0.5 10000X 1.tif | 0 | young’s | 3.89 kPa
x | x | x | x | GO(0.25)-PNIPAM(0.5) | x | x | sem/test/GO0.25-0.5 | GO0.25-0.5 5000x 1.tif | 0 | young’s | 3.89 kPa
x | x | x | x | GO(0.25)-PNIPAM(0.5) | x | x | sem/test/GO0.25-0.5 | GO0.25-0.5 5000x bottom.tif | 0 | young’s | 3.89 kPa
x | x | x | x | GO(0.25)-PNIPAM(0.5) | x | x | sem/test/GO0.25-0.5 | GO0.25-0.5 1200x bottom pore size.tif | 0 | young’s | 3.89 kPa
x | x | x | x | GO(0.25)-PNIPAM(0.5) | x | x | sem/test/GO0.25-0.5 | GO0.25-0.5 2500x bottom.tif | 0 | young’s | 3.89 kPa
x | x | x | x | GO(0.25)-PNIPAM(0.5) | x | x | sem/test/GO0.25-0.5 | GO0.25-0.5 2500x 1.tif | 0 | young’s | 3.89 kPa
x | x | x | x | GO(0.25)-PNIPAM(0.5) | x | x | sem/test/GO0.25-0.5 | GO0.25-0.5 2500x.tif | 0 | young’s | 3.89 kPa
x | x | x | x | GO(0.25)-PNIPAM(0.5) | x | x | sem/test/GO0.25-0.5 | GO0.25-0.5 1300x bottom edge pore size.tif | 0 | young’s | 3.89 kPa
x | x | x | x | GO(0.25)-PNIPAM(0.5) | x | x | sem/test/GO0.25-0.5 | GO0.25-0.5 10000x.tif | 0 | young’s | 3.89 kPa
x | x | x | x | GO(0.25)-PNIPAM(0.5) | x | x | sem/test/GO0.25-0.5 | GO0.25-0.5 10000x top.tif | 0 | young’s | 3.89 kPa
x | x | x | x | GO(0.25)-PNIPAM(0.5) | x | x | sem/test/GO0.25-0.5 | GO0.25-0.5 36x.tif | 0 | young’s | 3.89 kPa
x | x | x | x | GO(0.25)-PNIPAM(0.5) | x | x | sem/test/GO0.25-0.5 | GO0.25-0.5 10000x bottom.tif | 0 | young’s | 3.89 kPa
x | x | x | x | GO(0.25)-PNIPAM(1) | x | x | sem/test/GO0.25-1 | GO0.25-1 600X 2.tif | 0 | young’s | 10.21 kPa
x | x | x | x | GO(0.25)-PNIPAM(1) | x | x | sem/test/GO0.25-1 | GO0.25-1 2500x 1.tif | 0 | young’s | 10.21 kPa
x | x | x | x | GO(0.25)-PNIPAM(1) | x | x | sem/test/GO0.25-1 | GO0.25-1 2500x.tif | 0 | young’s | 10.21 kPa
x | x | x | x | GO(0.25)-PNIPAM(1) | x | x | sem/test/GO0.25-1 | GO0.25-1 5000x 2.tif | 0 | young’s | 10.21 kPa
x | x | x | x | GO(0.25)-PNIPAM(1) | x | x | sem/test/GO0.25-1 | GO0.25-1 32x.tif | 0 | young’s | 10.21 kPa
x | x | x | x | GO(0.25)-PNIPAM(1) | x | x | sem/test/GO0.25-1 | GO0.25-1 1300x bottom right.tif | 0 | young’s | 10.21 kPa
x | x | x | x | GO(0.25)-PNIPAM(1) | x | x | sem/test/GO0.25-1 | GO0.25-1 10000x.tif | 0 | young’s | 10.21 kPa
x | x | x | x | GO(0.25)-PNIPAM(1) | x | x | sem/test/GO0.25-1 | GO0.25-1 5000x.tif | 0 | young’s | 10.21 kPa
x | x | x | x | GO(0.25)-PNIPAM(1) | x | x | sem/test/GO0.25-1 | GO0.25-1 10000x 1.tif | 0 | young’s | 10.21 kPa
x | x | x | x | GO(0.25)-PNIPAM(1) | x | x | sem/test/GO0.25-1 | GO0.25-1 2500 top rightpore size.tif | 0 | young’s | 10.21 kPa
x | x | x | x | GO(0.25)-PNIPAM(1) | x | x | sem/test/GO0.25-1 | GO0.25-1 5000x1.tif | 0 | young’s | 10.21 kPa
x | x | x | x | GO(0.25)-PNIPAM(1) | x | x | sem/test/GO0.25-1 | GO0.25-1 5000x 1.tif | 0 | young’s | 10.21 kPa
x | x | x | x | GO(0.25)-PNIPAM(1) | x | x | sem/test/GO0.25-1 | GO0.25-1 2500x center right.tif | 0 | young’s | 10.21 kPa
x | x | x | x | GO(0.25)-PNIPAM(1) | x | x | sem/test/GO0.25-1 | GO0.25-1 1300x 1.tif | 0 | young’s | 10.21 kPa
x | x | x | x | GO(0.25)-PNIPAM(1) | x | x | sem/test/GO0.25-1 | GO0.25-1 2500x center.tif | 0 | young’s | 10.21 kPa
x | x | x | x | GO(0.25)-PNIPAM(1) | x | x | sem/test/GO0.25-1 | GO0.25-1 5000x 3.tif | 0 | young’s | 10.21 kPa
x | x | x | x | GO(0.25)-PNIPAM(1) | x | x | sem/test/GO0.25-1 | GO0.25-1 2500x center left pore size.tif | 0 | young’s | 10.21 kPa
x | x | x | x | GO(0.25)-PNIPAM(1) | x | x | sem/test/GO0.25-1 | GO0.25-1 1300x center left pore size.tif | 0 | young’s | 10.21 kPa
x | x | x | x | GO(0.25)-PNIPAM(1) | x | x | sem/test/GO0.25-1 | GO0.25-1 1300x center right.tif | 0 | young’s | 10.21 kPa
x | x | x | x | GO(0.25)-PNIPAM(1) | x | x | sem/test/GO0.25-1 | GO0.25-1 2500x bottom right.tif | 0 | young’s | 10.21 kPa
x | x | x | x | GO(0.25)-PNIPAM(1) | x | x | sem/test/GO0.25-1 | GO0.25-1 1300x top right pore size.tif | 0 | young’s | 10.21 kPa
x | x | x | x | GO(0.25)-PNIPAM(1) | x | x | sem/test/GO0.25-1 | GO0.25-1 5000X.tif | 0 | young’s | 10.21 kPa
x | x | x | x | GO(0.25)-PNIPAM(1) | x | x | sem/test/GO0.25-1 | GO0.25-1 5000x 11.tif | 0 | young’s | 10.21 kPa
x | x | x | x | GO(0.25)-PNIPAM(1) | x | x | sem/test/GO0.25-1 | GO0.25-1 1300x center.tif | 0 | young’s | 10.21 kPa
x | x | x | x | GO(0.25)-PNIPAM(1) | x | x | sem/test/GO0.25-1 | GO0.25-1 30x.tif | 0 | young’s | 10.21 kPa
x | x | x | x | GO(0.25)-PNIPAM(1) | x | x | sem/test/GO0.25-1 | GO0.25-1 600X.tif | 0 | young’s | 10.21 kPa
x | x | x | x | GO(0.25)-PNIPAM(2) | x | x | sem/test/GO0.25-2 | GO0.25-2 2500x.tif | 0 | young’s | 20.18 kPa
x | x | x | x | GO(0.25)-PNIPAM(2) | x | x | sem/test/GO0.25-2 | GO0.25-2 5000x 3.tif | 0 | young’s | 20.18 kPa
x | x | x | x | GO(0.25)-PNIPAM(2) | x | x | sem/test/GO0.25-2 | GO0.25-2 300x left.tif | 0 | young’s | 20.18 kPa
x | x | x | x | GO(0.25)-PNIPAM(2) | x | x | sem/test/GO0.25-2 | GO0.25-2 5000x bottom.tif | 0 | young’s | 20.18 kPa
x | x | x | x | GO(0.25)-PNIPAM(2) | x | x | sem/test/GO0.25-2 | GO0.25-0.25 30x.tif | 0 | young’s | 20.18 kPa
x | x | x | x | GO(0.25)-PNIPAM(2) | x | x | sem/test/GO0.25-2 | GO0.25-2 2500x 2.tif | 0 | young’s | 20.18 kPa
x | x | x | x | GO(0.25)-PNIPAM(2) | x | x | sem/test/GO0.25-2 | GO0.25-2 2500x 1.tif | 0 | young’s | 20.18 kPa
x | x | x | x | GO(0.25)-PNIPAM(2) | x | x | sem/test/GO0.25-2 | GO0.25-2 2500x center.tif | 0 | young’s | 20.18 kPa
x | x | x | x | GO(0.25)-PNIPAM(2) | x | x | sem/test/GO0.25-2 | GO0.25-2 5000x.tif | 0 | young’s | 20.18 kPa
x | x | x | x | GO(0.25)-PNIPAM(2) | x | x | sem/test/GO0.25-2 | GO0.25-2 10000x 1.tif | 0 | young’s | 20.18 kPa
x | x | x | x | GO(0.25)-PNIPAM(2) | x | x | sem/test/GO0.25-2 | GO0.25-2 1300x 1.tif | 0 | young’s | 20.18 kPa
x | x | x | x | GO(0.25)-PNIPAM(2) | x | x | sem/test/GO0.25-2 | GO0.25-2 5000x left.tif | 0 | young’s | 20.18 kPa
x | x | x | x | GO(0.25)-PNIPAM(2) | x | x | sem/test/GO0.25-2 | GO0.25-PNIPAM2_001.tif | 0 | young’s | 20.18 kPa
x | x | x | x | GO(0.25)-PNIPAM(2) | x | x | sem/test/GO0.25-2 | GO0.25-2 600x top.tif | 0 | young’s | 20.18 kPa
x | x | x | x | GO(0.25)-PNIPAM(2) | x | x | sem/test/GO0.25-2 | GO0.25-2 10000x top.tif | 0 | young’s | 20.18 kPa
x | x | x | x | GO(0.25)-PNIPAM(2) | x | x | sem/test/GO0.25-2 | GO0.25-PNIPAM2.tif | 0 | young’s | 20.18 kPa
x | x | x | x | GO(0.25)-PNIPAM(2) | x | x | sem/test/GO0.25-2 | GO0.25-2 10000x.tif | 0 | young’s | 20.18 kPa
x | x | x | x | GO(0.25)-PNIPAM(2) | x | x | sem/test/GO0.25-2 | GO0.25-PNIPAM2_002.tif | 0 | young’s | 20.18 kPa
x | x | x | x | GO(0.25)-PNIPAM(2) | x | x | sem/test/GO0.25-2 | GO0.25-2 2500x top.tif | 0 | young’s | 20.18 kPa
x | x | x | x | GO(0.25)-PNIPAM(2) | x | x | sem/test/GO0.25-2 | GO0.25-2 1300x center.tif | 0 | young’s | 20.18 kPa
x | x | x | x | GO(0.25)-PNIPAM(2) | x | x | sem/test/GO0.25-2 | GO0.25-2 5000x center.tif | 0 | young’s | 20.18 kPa
x | x | x | x | GO(0.25)-PNIPAM(2) | x | x | sem/test/GO0.25-2 | GO0.25-2 10000x 2.tif | 0 | young’s | 20.18 kPa
x | x | x | x | GO(0.25)-PNIPAM(2) | x | x | sem/test/GO0.25-2 | GO0.25-2 10000x center.tif | 0 | young’s | 20.18 kPa
x | x | x | x | GO(0.25)-PNIPAM(2) | x | x | sem/test/GO0.25-2 | GO0.25-2 5000x1.tif | 0 | young’s | 20.18 kPa
x | x | x | x | GO(0.25)-PNIPAM(2) | x | x | sem/test/GO0.25-2 | GO0.25-2 10000x left.tif | 0 | young’s | 20.18 kPa
x | x | x | x | GO(0.25)-PNIPAM(2) | x | x | sem/test/GO0.25-2 | GO0.25-2 33x.tif | 0 | young’s | 20.18 kPa
x | x | x | x | GO(0.25)-PNIPAM(2) | x | x | sem/test/GO0.25-2 | GO0.25-2 600x center.tif | 0 | young’s | 20.18 kPa
x | x | x | x | GO(0.25)-PNIPAM(2) | x | x | sem/test/GO0.25-2 | GO0.25-2 32x.tif | 0 | young’s | 20.18 kPa
x | x | x | x | GO(0.25)-PNIPAM(2) | x | x | sem/test/GO0.25-2 | GO0.25-2 2500x left.tif | 0 | young’s | 20.18 kPa
x | x | x | x | GO(0.25)-PNIPAM(2) | x | x | sem/test/GO0.25-2 | GO0.25-2 1300x top.tif | 0 | young’s | 20.18 kPa
x | x | x | x | GO(0.25)-PNIPAM(2) | x | x | sem/test/GO0.25-2 | GO0.25-2 5000x 2.tif | 0 | young’s | 20.18 kPa
x | x | x | x | GO(0.25)-PNIPAM(2) | x | x | sem/test/GO0.25-2 | GO0.25-2 10000x bottom.tif | 0 | young’s | 20.18 kPa
x | x | x | x | GO(0.25)-PNIPAM(2) | x | x | sem/test/GO0.25-2 | GO0.25-2 5000x top.tif | 0 | young’s | 20.18 kPa
x | x | x | x | GO(0.25)-PNIPAM(2) | x | x | sem/test/GO0.25-2 | GO0.25-2 2500x bottom.tif | 0 | young’s | 20.18 kPa
x | x | x | x | GO(0.25)-PNIPAM(2) | x | x | sem/test/GO0.25-2 | GO0.25-2 5000x 1.tif | 0 | young’s | 20.18 kPa
x | x | x | x | GO(2.5)-PNIPAM(0.25) | x | x | sem/test/GO2.5-0.25 | GO2.5-0.25 10000x 1.tif | 0 | young’s | 3.94 kPa
x | x | x | x | GO(2.5)-PNIPAM(0.25) | x | x | sem/test/GO2.5-0.25 | GO2.5-0.25 5000x.tif | 0 | young’s | 3.94 kPa
x | x | x | x | GO(2.5)-PNIPAM(0.25) | x | x | sem/test/GO2.5-0.25 | GO2.5-0.25 33x.tif | 0 | young’s | 3.94 kPa
x | x | x | x | GO(2.5)-PNIPAM(0.25) | x | x | sem/test/GO2.5-0.25 | GO2.5-0.25 5000x 1.tif | 0 | young’s | 3.94 kPa
x | x | x | x | GO(2.5)-PNIPAM(0.25) | x | x | sem/test/GO2.5-0.25 | GO2.5-0.25 1300x.tif | 0 | young’s | 3.94 kPa
x | x | x | x | GO(2.5)-PNIPAM(0.25) | x | x | sem/test/GO2.5-0.25 | GO2.5-0.25 10000x.tif | 0 | young’s | 3.94 kPa
x | x | x | x | GO(2.5)-PNIPAM(0.25) | x | x | sem/test/GO2.5-0.25 | GO2.5-0.25 2500x 1.tif | 0 | young’s | 3.94 kPa
x | x | x | x | GO(2.5)-PNIPAM(0.25) | x | x | sem/test/GO2.5-0.25 | GO2.5-0.25 2500x.tif | 0 | young’s | 3.94 kPa
x | x | x | x | GO(2.5)-PNIPAM(0.25) | x | x | sem/test/GO2.5-0.25 | GO2.5-0.25 5000x1.tif | 0 | young’s | 3.94 kPa
x | x | x | x | GO(2.5)-PNIPAM(0.25) | x | x | sem/test/GO2.5-0.25 | GO2.5-0.25 5000x2.tif | 0 | young’s | 3.94 kPa
x | x | x | x | GO(2.5)-PNIPAM(0.25) | x | x | sem/test/GO2.5-0.25 | GO2.5-0.25 1300x bottom pore size.tif | 0 | young’s | 3.94 kPa
x | x | x | x | GO(2.5)-PNIPAM(0.25) | x | x | sem/test/GO2.5-0.25 | GO2.5-0.25 2500x bottom pore size.tif | 0 | young’s | 3.94 kPa
x | x | x | x | GO(2.5)-PNIPAM(0.25) | x | x | sem/test/GO2.5-0.25 | GO2.5-0.25.tif | 0 | young’s | 3.94 kPa
x | x | x | x | GO(2.5)-PNIPAM(0.5) | x | x | sem/test/GO2.5-0.5 | GO2.5-0.5 10000x 2.tif | 0 | young’s | 15.91 kPa
x | x | x | x | GO(2.5)-PNIPAM(0.5) | x | x | sem/test/GO2.5-0.5 | GO2.5-0.5 5000x1.tif | 0 | young’s | 15.91 kPa
x | x | x | x | GO(2.5)-PNIPAM(0.5) | x | x | sem/test/GO2.5-0.5 | GO2.5-0.5 10000x 1.tif | 0 | young’s | 15.91 kPa
x | x | x | x | GO(2.5)-PNIPAM(0.5) | x | x | sem/test/GO2.5-0.5 | GO2.5-0.5 10000x.tif | 0 | young’s | 15.91 kPa
x | x | x | x | GO(2.5)-PNIPAM(0.5) | x | x | sem/test/GO2.5-0.5 | GO2.5-0.5 2500x.tif | 0 | young’s | 15.91 kPa
x | x | x | x | GO(2.5)-PNIPAM(0.5) | x | x | sem/test/GO2.5-0.5 | GO2.5-0.5 5000x.tif | 0 | young’s | 15.91 kPa
x | x | x | x | GO(2.5)-PNIPAM(0.5) | x | x | sem/test/GO2.5-0.5 | GO2.5-0.5 2500x 2.tif | 0 | young’s | 15.91 kPa
x | x | x | x | GO(2.5)-PNIPAM(0.5) | x | x | sem/test/GO2.5-0.5 | GO2.5-0.5 5000x3.tif | 0 | young’s | 15.91 kPa
x | x | x | x | GO(2.5)-PNIPAM(0.5) | x | x | sem/test/GO2.5-0.5 | GO2.5-0.5 5000x 1.tif | 0 | young’s | 15.91 kPa
x | x | x | x | GO(2.5)-PNIPAM(0.5) | x | x | sem/test/GO2.5-0.5 | GO2.5-0.5 2500x 1.tif | 0 | young’s | 15.91 kPa
x | x | x | x | GO(2.5)-PNIPAM(0.5) | x | x | sem/test/GO2.5-0.5 | GO2.5-0.5 5000x 2.tif | 0 | young’s | 15.91 kPa
x | x | x | x | GO(2.5)-PNIPAM(1) | x | x | sem/test/GO2.5-1 | GO2.5-1 2500x center right down pore size.tif | 0 | young’s | 24.43 kPa
x | x | x | x | GO(2.5)-PNIPAM(1) | x | x | sem/test/GO2.5-1 | GO2.5-1 shrunk center 2.tif | 0 | young’s | 24.43 kPa
x | x | x | x | GO(2.5)-PNIPAM(1) | x | x | sem/test/GO2.5-1 | GO2.5-1 shrunk center 3.tif | 0 | young’s | 24.43 kPa
x | x | x | x | GO(2.5)-PNIPAM(1) | x | x | sem/test/GO2.5-1 | GO2.5-1 2500x 3.tif | 0 | young’s | 24.43 kPa
x | x | x | x | GO(2.5)-PNIPAM(1) | x | x | sem/test/GO2.5-1 | GO2.5-1 shrunk edge 3.tif | 0 | young’s | 24.43 kPa
x | x | x | x | GO(2.5)-PNIPAM(1) | x | x | sem/test/GO2.5-1 | GO2.5-1 1300 CENTER right pore size.tif | 0 | young’s | 24.43 kPa
x | x | x | x | GO(2.5)-PNIPAM(1) | x | x | sem/test/GO2.5-1 | GO2.5-1 SHRUNK edge.tif | 0 | young’s | 24.43 kPa
x | x | x | x | GO(2.5)-PNIPAM(1) | x | x | sem/test/GO2.5-1 | GO2.5-1 2500 CENTER right pore size.tif | 0 | young’s | 24.43 kPa
x | x | x | x | GO(2.5)-PNIPAM(1) | x | x | sem/test/GO2.5-1 | GO2.5-1 10000x 2.tif | 0 | young’s | 24.43 kPa
x | x | x | x | GO(2.5)-PNIPAM(1) | x | x | sem/test/GO2.5-1 | GO2.5-1 10000x 3.tif | 0 | young’s | 24.43 kPa
x | x | x | x | GO(2.5)-PNIPAM(1) | x | x | sem/test/GO2.5-1 | GO2.5-1 shrunk edge 2.tif | 0 | young’s | 24.43 kPa
x | x | x | x | GO(2.5)-PNIPAM(1) | x | x | sem/test/GO2.5-1 | GO2.5-1 5000x 2.tif | 0 | young’s | 24.43 kPa
x | x | x | x | GO(2.5)-PNIPAM(1) | x | x | sem/test/GO2.5-1 | GO2.5-1 SHRUNK.tif | 0 | young’s | 24.43 kPa
x | x | x | x | GO(2.5)-PNIPAM(1) | x | x | sem/test/GO2.5-1 | GO2.5-1 5000x.tif | 0 | young’s | 24.43 kPa
x | x | x | x | GO(2.5)-PNIPAM(1) | x | x | sem/test/GO2.5-1 | GO2.5-1 35x.tif | 0 | young’s | 24.43 kPa
x | x | x | x | GO(2.5)-PNIPAM(1) | x | x | sem/test/GO2.5-1 | GO2.5-1 1300x center right down pore size.tif | 0 | young’s | 24.43 kPa
x | x | x | x | GO(2.5)-PNIPAM(1) | x | x | sem/test/GO2.5-1 | GO2.5-1 10000x.tif | 0 | young’s | 24.43 kPa
x | x | x | x | GO(2.5)-PNIPAM(1) | x | x | sem/test/GO2.5-1 | GO2.5-1 5000x 3.tif | 0 | young’s | 24.43 kPa
x | x | x | x | GO(2.5)-PNIPAM(2) | x | x | sem/test/GO2.5-2 | GO2.5-2 5000x.tif | 0 | young’s | 27.53 kPa
x | x | x | x | GO(2.5)-PNIPAM(2) | x | x | sem/test/GO2.5-2 | GO2.5-2 2500x.tif | 0 | young’s | 27.53 kPa
x | x | x | x | GO(2.5)-PNIPAM(2) | x | x | sem/test/GO2.5-2 | GO2.5-2 10000x.tif | 0 | young’s | 27.53 kPa
x | x | x | x | GO(6.2)-PNIPAM(0.25) | x | x | sem/test/GO6.2-0.25 | GO6.2-0.25 5000x left GO.tif | 0 | young’s | 6.21 kPa
x | x | x | x | GO(6.2)-PNIPAM(0.25) | x | x | sem/test/GO6.2-0.25 | GO6.2-0.25 10000x left GO.tif | 0 | young’s | 6.21 kPa
x | x | x | x | GO(6.2)-PNIPAM(0.25) | x | x | sem/test/GO6.2-0.25 | GO6.2-0.25 1300x center.tif | 0 | young’s | 6.21 kPa
x | x | x | x | GO(6.2)-PNIPAM(0.25) | x | x | sem/test/GO6.2-0.25 | GO6.2-0.25.tif | 0 | young’s | 6.21 kPa
x | x | x | x | GO(6.2)-PNIPAM(0.25) | x | x | sem/test/GO6.2-0.25 | GO6.2-0.25 5000x left center.tif | 0 | young’s | 6.21 kPa
x | x | x | x | GO(6.2)-PNIPAM(0.25) | x | x | sem/test/GO6.2-0.25 | GO6.2-0.25 2500x left GO.tif | 0 | young’s | 6.21 kPa
x | x | x | x | GO(6.2)-PNIPAM(0.25) | x | x | sem/test/GO6.2-0.25 | GO6.2-0.25 2500x left.tif | 0 | young’s | 6.21 kPa
x | x | x | x | GO(6.2)-PNIPAM(0.25) | x | x | sem/test/GO6.2-0.25 | GO6.2-0.25 2500x bottom pore size.tif | 0 | young’s | 6.21 kPa
x | x | x | x | GO(6.2)-PNIPAM(0.25) | x | x | sem/test/GO6.2-0.25 | GO6.2-0.25 600x center.tif | 0 | young’s | 6.21 kPa
x | x | x | x | GO(6.2)-PNIPAM(0.25) | x | x | sem/test/GO6.2-0.25 | GO6.2-PNIPAM0.25 600X.jpg | 0 | young’s | 6.21 kPa
x | x | x | x | GO(6.2)-PNIPAM(0.25) | x | x | sem/test/GO6.2-0.25 | GO6.2-0.25 10000x center.tif | 0 | young’s | 6.21 kPa
x | x | x | x | GO(6.2)-PNIPAM(0.25) | x | x | sem/test/GO6.2-0.25 | GO6.2-0.25 1300x bottom pore size.tif | 0 | young’s | 6.21 kPa
x | x | x | x | GO(6.2)-PNIPAM(0.25) | x | x | sem/test/GO6.2-0.25 | GO6.2-0.25 1300x left.tif | 0 | young’s | 6.21 kPa
x | x | x | x | GO(6.2)-PNIPAM(0.25) | x | x | sem/test/GO6.2-0.25 | GO6.2-0.25 600x left center.tif | 0 | young’s | 6.21 kPa
x | x | x | x | GO(6.2)-PNIPAM(0.25) | x | x | sem/test/GO6.2-0.25 | GO6.2-0.25 1300x left center.tif | 0 | young’s | 6.21 kPa
x | x | x | x | GO(6.2)-PNIPAM(0.25) | x | x | sem/test/GO6.2-0.25 | GO6.2-0.25 1300x center right pore size.tif | 0 | young’s | 6.21 kPa
x | x | x | x | GO(6.2)-PNIPAM(0.25) | x | x | sem/test/GO6.2-0.25 | GO6.2-0.25 32x.tif | 0 | young’s | 6.21 kPa
x | x | x | x | GO(6.2)-PNIPAM(0.25) | x | x | sem/test/GO6.2-0.25 | GO6.2-0.25 10000x left center.tif | 0 | young’s | 6.21 kPa
x | x | x | x | GO(6.2)-PNIPAM(0.25) | x | x | sem/test/GO6.2-0.25 | GO6.2-PNIPAM0.25 600x 2.jpg | 0 | young’s | 6.21 kPa
x | x | x | x | GO(6.2)-PNIPAM(0.25) | x | x | sem/test/GO6.2-0.25 | GO6.2-0.25 600x left.tif | 0 | young’s | 6.21 kPa
x | x | x | x | GO(6.2)-PNIPAM(0.25) | x | x | sem/test/GO6.2-0.25 | GO6.2-0.25 5000x 1.tif | 0 | young’s | 6.21 kPa
x | x | x | x | GO(6.2)-PNIPAM(0.25) | x | x | sem/test/GO6.2-0.25 | GO6.2-0.25 2500x center.tif | 0 | young’s | 6.21 kPa
x | x | x | x | GO(6.2)-PNIPAM(0.25) | x | x | sem/test/GO6.2-0.25 | GO6.2-0.25 5000x left.tif | 0 | young’s | 6.21 kPa
x | x | x | x | GO(6.2)-PNIPAM(0.25) | x | x | sem/test/GO6.2-0.25 | GO6.2-0.25 2500x.tif | 0 | young’s | 6.21 kPa
x | x | x | x | GO(6.2)-PNIPAM(0.25) | x | x | sem/test/GO6.2-0.25 | GO6.2-0.25 600X 1.tif | 0 | young’s | 6.21 kPa
x | x | x | x | GO(6.2)-PNIPAM(0.25) | x | x | sem/test/GO6.2-0.25 | GO6.2-0.25 1300x left GO.tif | 0 | young’s | 6.21 kPa
x | x | x | x | GO(6.2)-PNIPAM(0.25) | x | x | sem/test/GO6.2-0.25 | GO6.2-0.25 5000x center.tif | 0 | young’s | 6.21 kPa
x | x | x | x | GO(6.2)-PNIPAM(0.25) | x | x | sem/test/GO6.2-0.25 | GO6.2-0.25 2500x left center.tif | 0 | young’s | 6.21 kPa
x | x | x | x | GO(6.2)-PNIPAM(0.25) | x | x | sem/test/GO6.2-0.25 | GO6.2-0.25 5000x.tif | 0 | young’s | 6.21 kPa
x | x | x | x | GO(6.2)-PNIPAM(0.25) | x | x | sem/test/GO6.2-0.25 | GO6.2-0.25 2500x center right pore size.tif | 0 | young’s | 6.21 kPa
x | x | x | x | GO(6.2)-PNIPAM(0.25) | x | x | sem/test/GO6.2-0.25 | GO6.2-0.25 32x1.tif | 0 | young’s | 6.21 kPa
x | x | x | x | GO(6.2)-PNIPAM(0.25) | x | x | sem/test/GO6.2-0.25 | GO6.2-0.25 10000x.tif | 0 | young’s | 6.21 kPa
x | x | x | x | GO(6.2)-PNIPAM(0.25) | x | x | sem/test/GO6.2-0.25 | GO6.2-0.25 10000x left.tif | 0 | young’s | 6.21 kPa
x | x | x | x | GO(6.2)-PNIPAM(0.25) | x | x | sem/test/GO6.2-0.25 | GO6.2-0.25 10000x 1.tif | 0 | young’s | 6.21 kPa
x | x | x | x | GO(6.2)-PNIPAM(0.25) | x | x | sem/test/GO6.2-0.25 | GO6.2-0.25 2500s.tif | 0 | young’s | 6.21 kPa
x | x | x | x | GO(6.2)-PNIPAM(0.5) | x | x | sem/test/GO6.2-0.5 | GO6.2-0.5 2500x center pore size.tif | 0 | young’s | 22.51 kPa
x | x | x | x | GO(6.2)-PNIPAM(0.5) | x | x | sem/test/GO6.2-0.5 | GO6.2-0.5 5000x 2.tif | 0 | young’s | 22.51 kPa
x | x | x | x | GO(6.2)-PNIPAM(0.5) | x | x | sem/test/GO6.2-0.5 | GO6.2-0.5 10000x 1.tif | 0 | young’s | 22.51 kPa
x | x | x | x | GO(6.2)-PNIPAM(0.5) | x | x | sem/test/GO6.2-0.5 | GO6.2-0.5 5000x.tif | 0 | young’s | 22.51 kPa
x | x | x | x | GO(6.2)-PNIPAM(0.5) | x | x | sem/test/GO6.2-0.5 | GO6.2-0.5 10000x.tif | 0 | young’s | 22.51 kPa
x | x | x | x | GO(6.2)-PNIPAM(0.5) | x | x | sem/test/GO6.2-0.5 | GO6.2-0.5 2500x center right.tif | 0 | young’s | 22.51 kPa
x | x | x | x | GO(6.2)-PNIPAM(0.5) | x | x | sem/test/GO6.2-0.5 | GO6.2-0.5 2500x 2.tif | 0 | young’s | 22.51 kPa
x | x | x | x | GO(6.2)-PNIPAM(0.5) | x | x | sem/test/GO6.2-0.5 | GO6.2-0.5 1300x center pore size.tif | 0 | young’s | 22.51 kPa
x | x | x | x | GO(6.2)-PNIPAM(0.5) | x | x | sem/test/GO6.2-0.5 | GO6.2-0.5 5000x 1.tif | 0 | young’s | 22.51 kPa
x | x | x | x | GO(6.2)-PNIPAM(0.5) | x | x | sem/test/GO6.2-0.5 | GO6.2-0.5 31x.tif | 0 | young’s | 22.51 kPa
x | x | x | x | GO(6.2)-PNIPAM(0.5) | x | x | sem/test/GO6.2-0.5 | GO6.2-0.5 2500x.tif | 0 | young’s | 22.51 kPa
x | x | x | x | GO(6.2)-PNIPAM(0.5) | x | x | sem/test/GO6.2-0.5 | GO6.2-0.5 1200x center right.tif | 0 | young’s | 22.51 kPa
x | x | x | x | GO(6.2)-PNIPAM(1) | x | x | sem/test/GO6.2-1 | GO6.2-1 600X.tif | 0 | young’s | 31.48 kPa
x | x | x | x | GO(6.2)-PNIPAM(1) | x | x | sem/test/GO6.2-1 | GO6.2-1 5000x.tif | 0 | young’s | 31.48 kPa
x | x | x | x | GO(6.2)-PNIPAM(1) | x | x | sem/test/GO6.2-1 | GO6.2-1 2500x.tif | 0 | young’s | 31.48 kPa
x | x | x | x | GO(6.2)-PNIPAM(1) | x | x | sem/test/GO6.2-1 | GO6.2-1 1300x.tif | 0 | young’s | 31.48 kPa
x | x | x | x | GO(6.2)-PNIPAM(1) | x | x | sem/test/GO6.2-1 | GO6.2-1 10000x.tif | 0 | young’s | 31.48 kPa
x | x | x | x | GO(6.2)-PNIPAM(1) | x | x | sem/test/GO6.2-1 | GO6.2-1 5000X.tif | 0 | young’s | 31.48 kPa
x | x | x | x | GO(6.2)-PNIPAM(1) | x | x | sem/test/GO6.2-1 | GO6.2-1 50X.tif | 0 | young’s | 31.48 kPa
x | x | x | x | GO(6.2)-PNIPAM(1) | x | x | sem/test/GO6.2-1 | GO6.2-1 5000X 2.tif | 0 | young’s | 31.48 kPa
x | x | x | x | GO(6.2)-PNIPAM(1) | x | x | sem/test/GO6.2-1 | GO6.2-1 2500X.tif | 0 | young’s | 31.48 kPa
x | x | x | x | GO(6.2)-PNIPAM(2) | x | x | sem/test/GO6.2-2 | GO6.2-2 1300x right.tif | 0 | young’s | 44.32 kPa
x | x | x | x | GO(6.2)-PNIPAM(2) | x | x | sem/test/GO6.2-2 | GO6.2-2 1300x edge of pores.tif | 0 | young’s | 44.32 kPa
x | x | x | x | GO(6.2)-PNIPAM(2) | x | x | sem/test/GO6.2-2 | GO6.2-2 5000x top.tif | 0 | young’s | 44.32 kPa
x | x | x | x | GO(6.2)-PNIPAM(2) | x | x | sem/test/GO6.2-2 | GO6.2-2 10000x.tif | 0 | young’s | 44.32 kPa
x | x | x | x | GO(6.2)-PNIPAM(2) | x | x | sem/test/GO6.2-2 | GO6.2-2 2500x right.tif | 0 | young’s | 44.32 kPa
x | x | x | x | GO(6.2)-PNIPAM(2) | x | x | sem/test/GO6.2-2 | GO6.2-2 20000x edge of pores.tif | 0 | young’s | 44.32 kPa
x | x | x | x | GO(6.2)-PNIPAM(2) | x | x | sem/test/GO6.2-2 | GO6.2-2 1300x bottom left.tif | 0 | young’s | 44.32 kPa
x | x | x | x | GO(6.2)-PNIPAM(2) | x | x | sem/test/GO6.2-2 | GO6.2-2 2500x center.tif | 0 | young’s | 44.32 kPa
x | x | x | x | GO(6.2)-PNIPAM(2) | x | x | sem/test/GO6.2-2 | GO6.2-2 5000x bottom left.tif | 0 | young’s | 44.32 kPa
x | x | x | x | GO(6.2)-PNIPAM(2) | x | x | sem/test/GO6.2-2 | GO6.2-2 40x.tif | 0 | young’s | 44.32 kPa
x | x | x | x | GO(6.2)-PNIPAM(2) | x | x | sem/test/GO6.2-2 | GO6.2-2 600X.tif | 0 | young’s | 44.32 kPa
x | x | x | x | GO(6.2)-PNIPAM(2) | x | x | sem/test/GO6.2-2 | GO6.2-2 2500x top.tif | 0 | young’s | 44.32 kPa
x | x | x | x | GO(6.2)-PNIPAM(2) | x | x | sem/test/GO6.2-2 | GO6.2-2 2500x center right.tif | 0 | young’s | 44.32 kPa
x | x | x | x | GO(6.2)-PNIPAM(2) | x | x | sem/test/GO6.2-2 | GO6.2-2 10000x edge of pores.tif | 0 | young’s | 44.32 kPa
x | x | x | x | GO(6.2)-PNIPAM(2) | x | x | sem/test/GO6.2-2 | GO6.2-2 1300x center right.tif | 0 | young’s | 44.32 kPa
x | x | x | x | GO(6.2)-PNIPAM(2) | x | x | sem/test/GO6.2-2 | GO6.2-PNIPAM2 center.jpg | 0 | young’s | 44.32 kPa
x | x | x | x | GO(6.2)-PNIPAM(2) | x | x | sem/test/GO6.2-2 | GO6.2-2 10000x top.tif | 0 | young’s | 44.32 kPa
x | x | x | x | GO(6.2)-PNIPAM(2) | x | x | sem/test/GO6.2-2 | GO6.2-2 1300x top.tif | 0 | young’s | 44.32 kPa
x | x | x | x | GO(6.2)-PNIPAM(2) | x | x | sem/test/GO6.2-2 | GO6.2-2 1300x center.tif | 0 | young’s | 44.32 kPa
x | x | x | x | GO(6.2)-PNIPAM(2) | x | x | sem/test/GO6.2-2 | GO6.2-2 2500x bottom.tif | 0 | young’s | 44.32 kPa
x | x | x | x | GO(6.2)-PNIPAM(2) | x | x | sem/test/GO6.2-2 | GO6.2-2 5000x right.tif | 0 | young’s | 44.32 kPa
x | x | x | x | GO(6.2)-PNIPAM(2) | x | x | sem/test/GO6.2-2 | GO6.2-2 5000x.tif | 0 | young’s | 44.32 kPa
x | x | x | x | GO(6.2)-PNIPAM(2) | x | x | sem/test/GO6.2-2 | GO6.2-2 600x right.tif | 0 | young’s | 44.32 kPa
x | x | x | x | GO(6.2)-PNIPAM(2) | x | x | sem/test/GO6.2-2 | GO6.2-2 10000x right.tif | 0 | young’s | 44.32 kPa
x | x | x | x | GO(6.2)-PNIPAM(2) | x | x | sem/test/GO6.2-2 | GO6.2-2 5000x edge of pores.tif | 0 | young’s | 44.32 kPa
x | x | x | x | GO(6.2)-PNIPAM(2) | x | x | sem/test/GO6.2-2 | GO6.2-2 2500x.tif | 0 | young’s | 44.32 kPa
x | x | x | x | GO(6.2)-PNIPAM(2) | x | x | sem/test/GO6.2-2 | GO6.2-PNIPAM2 surface.jpg | 0 | young’s | 44.32 kPa
x | x | x | x | GO(6.2)-PNIPAM(2) | x | x | sem/test/GO6.2-2 | GO6.2-2 10000x bottom left.tif | 0 | young’s | 44.32 kPa
x | x | x | x | GO(6.2)-PNIPAM(2) | x | x | sem/test/GO6.2-2 | GO6.2-2 5000x bottom.tif | 0 | young’s | 44.32 kPa
x | x | x | x | GO(6.2)-PNIPAM(2) | x | x | sem/test/GO6.2-2 | GO6.2-2 1300x bottom.tif | 0 | young’s | 44.32 kPa
x | x | x | x | GO(6.2)-PNIPAM(2) | x | x | sem/test/GO6.2-2 | GO6.2-PNIPAM2 surface 2.jpg | 0 | young’s | 44.32 kPa
x | x | x | x | GO(6.2)-PNIPAM(2) | x | x | sem/test/GO6.2-2 | GO6.2-2 2500x bottom left.tif | 0 | young’s | 44.32 kPa
x | x | x | x | GO(6.2)-PNIPAM(2) | x | x | sem/test/GO6.2-2 | GO6.2-2 600x compression.tif | 0 | young’s | 44.32 kPa
x | x | x | x | GO(6.2)-PNIPAM(2) | x | x | sem/test/GO6.2-2 | GO6.2-2 600x bottom left.tif | 0 | young’s | 44.32 kPa
x | x | x | x | GO(6.2)-PNIPAM(2) | x | x | sem/test/GO6.2-2 | GO6.2-2 600X 2.tif | 0 | young’s | 44.32 kPa
x | x | x | x | GO(6.2)-PNIPAM(2) | x | x | sem/test/GO6.2-2 | GO6.2-2 10000x bottom.tif | 0 | young’s | 44.32 kPa